## Example
Production plan number |  |  | Key contact |  | Approved original |  | Approved changes
FAB_0101 |  |  | Jane Doe
Part / assembly number |  |  | Part name description |  | Date (original) |  | Date (rev)
FAB_0101 |  |  | Urethane cast housing
No | Operation | Area | Setup | Process | SOP | Tooling and fixtures | Materials | Setup (min) | Cycle time (min) | Labor (min)
10 | Prepare mold | Work table 1 |  | Inspect and clean the mold and set over spill pan | SOP_mold_prep_v1 | Mold | Alcohol, wipes, small brush | 0 | 5 | 5
20 | Mix urethane | Work table 2 | Set up cups, stirring stick, cleaning supplies | Pour part 1 until 41.2g Add part 2 until 94.6g Mix completely for 5+ minutes | SOP_urethane_v1 | Gram scale | Mixing stick, mixing cups, Urethane | 0 | 6 | 6
25 | Degass urethane | Vacuum degasser | Set the timing on the vacuum system and line the volume with a plastic bag. | Degass the urethane | SOP_degassing_v3 | Vacuum degasser | liner | 1 | 3 | 3
30 | Pour into the mold | Work table 2 |  | Pour the material into the mold slowly. | SOP_FAB0101 | Mold |  |  | 3 | 3
40 | Tap bubbles | Work table 2 |  | tap the mold for 5 min until bubbles. May need to add additional material to top up | SOP_FAB0101 | Mold | metal rod |  | 10 | 10
50 | Cure | Work table 3 |  | set aside for 60 minutes | SOP_FAB0101 | Mold |  | 1 | 60 | 1
60 | Remove part | Work table 1 |  | Remove part | SOP_FAB0101 | Mold |  | 0 | 5 | 5